## Shedding Descriptive statistics
G1 | [5 empty] | G2 | [5 empty] | G3 | [5 empty] | 100g | [7 empty] | firm pressure | [7 empty] | Gentle pressure
Wash | Weight | Average |  | Median | SD | Wash | Weight | Average |  | Median | SD | Wash | Weight | Average |  | Median | SD | Project | Wash | Garment | Weight | Repeat | Area | Area.px | Area.mm2 | Operator | Pressure | Garment | Repeat | Sample | Area.mm2 | mean per operator | SD per operator | Operator | Pressure | Garment | Repeat | Sample | Area.mm2 | mean per operator | SD per operator
W000 | 1000g | 79.27 |  | 81.15 | 9.63 | W000 | 1000g | 45.75 |  | 39.8 | 14.6 | W000 | 1000g | 135.8 |  | 134.09 | 44.11 | SH | W000 | 1Vcotton | 100g | R1 | 6.374 | 579454.5 | 47.88881 | Operator 1 | gentle | G1 | R1 | 1 | 20.46582 | 9.940312 | 4.615212 | Operator 2 | firm | G1 | R1 | 1 | 7.918858 | 11.12989 | 6.133107
W000 | 100g | 32.06 |  | 31.74 | 10.58 | W000 | 100g | 10.73 |  | 10.8 | 2.26 | W000 | 100g | 34.26 |  | 32.89 | 9.78 | SH | W000 | 1Vcotton | 100g | R2 | 4.328 | 393454.5 | 32.5169 | Operator 1 | gentle | G1 | R1 | 2 | 13.32832 |  |  | Operator 2 | firm | G1 | R1 | 2 | 6.581518
W000 | 2000g | 104.33 |  | 100.94 | 15.45 | W000 | 2000g | 80.94 |  | 81.33 | 20.31 | W000 | 2000g | 108.79 |  | 105.86 | 9.8 | SH | W000 | 1Vcotton | 100g | R3 | 4.225 | 384090.9 | 31.74305 | Operator 1 | gentle | G1 | R1 | 3 | 14.26747 |  |  | Operator 2 | firm | G1 | R1 | 3 | 8.632607
W000 | 200g | 50.93 |  | 56.42 | 17.07 | W000 | 200g | 15.38 |  | 16.46 | 4.2 | W000 | 200g | 49.06 |  | 41.11 | 12.34 | SH | W000 | 1Vcotton | 100g | R4 | 3.99 | 362727.3 | 29.97746 | Operator 1 | gentle | G1 | R1 | 4 | 8.166792 |  |  | Operator 2 | firm | G1 | R1 | 4 | 6.476334
W000 | 400g | 63.42 |  | 70.7 | 18.51 | W000 | 400g | 30.38 |  | 31.8 | 8.91 | W000 | 400g | 78.64 |  | 70.06 | 19.09 | SH | W000 | 1Vcotton | 100g | R5 | 2.419 | 219909.1 | 18.17431 | Operator 1 | gentle | G1 | R1 | 5 | 3.861758 |  |  | Operator 2 | firm | G1 | R1 | 5 | 8.625094
W000 | 800g | 72.38 |  | 71.27 | 7.57 | W000 | 800g | 42.99 |  | 41.78 | 5.46 | W000 | 800g | 109.55 |  | 111.28 | 35.07 | SH | W000 | 1VcottonD | 100g | R1 | 1.021 | 92818.18 | 7.670924 | Operator 1 | gentle | G1 | R1 | 6 | 2.299023 |  |  | Operator 2 | firm | G1 | R1 | 6 | 4.522915
|  |  | % increase | [5 empty] | % increase | [5 empty] | % increase |  |  | SH | W000 | 1VcottonD | 100g | R2 | 1.282 | 116545.5 | 9.631856 | Operator 1 | gentle | G1 | R2 | 1 | 16.52893 |  |  | Operator 2 | firm | G1 | R2 | 1 | 11.05935
W001 | 1000g | 289.82 | 365.6112 | 310.45 | 53.86 | W001 | 1000g | 225.91 | 493.7923 | 209.72 | 57.29 | W001 | 1000g | 282.33 | 207.9013 | 296.28 | 41.71 | SH | W000 | 1VcottonD | 100g | R3 | 1.587 | 144272.7 | 11.92337 | Operator 1 | gentle | G1 | R2 | 2 | 9.759579 |  |  | Operator 2 | firm | G1 | R2 | 2 | 6.649136
W001 | 100g | 69.44 | 216.5939 | 69.79 | 14.44 | W001 | 100g | 107.19 | 998.9748 | 110.85 | 15.16 | W001 | 100g | 89.16 | 260.2452 | 87.7 | 8.58 | SH | W000 | 1VcottonD | 100g | R4 | 1.437 | 130636.4 | 10.79639 | Operator 1 | gentle | G1 | R2 | 3 | 16.16829 |  |  | Operator 2 | firm | G1 | R2 | 3 | 6.273479
W001 | 2000g | 388.43 | 372.309 | 372.5 | 40.29 | W001 | 2000g | 312.88 | 386.5579 | 308.97 | 18.1 | W001 | 2000g | 340.69 | 313.163 | 355 | 39.65 | SH | W000 | 1VcottonD | 100g | R5 | 1.814 | 164909.1 | 13.62885 | Operator 1 | gentle | G1 | R2 | 4 | 14.3426 |  |  | Operator 2 | firm | G1 | R2 | 4 | 9.992487
W001 | 200g | 109.08 | 214.1763 | 107.93 | 6.4 | W001 | 200g | 120.24 | 781.7945 | 118.31 | 12.36 | W001 | 200g | 118.3 | 241.1333 | 121.16 | 19.77 | SH | W000 | 1VcottonDC | 100g | R1 | 2.784 | 253090.9 | 20.9166 | Operator 1 | gentle | G1 | R2 | 5 | 6.904583 |  |  | Operator 2 | firm | G1 | R2 | 5 | 8.076634
W001 | 400g | 207.48 | 327.1523 | 203.61 | 53.65 | W001 | 400g | 173.87 | 572.3173 | 181.56 | 24.64 | W001 | 400g | 199.39 | 253.5478 | 180.43 | 35.96 | SH | W000 | 1VcottonDC | 100g | R2 | 4.065 | 369545.5 | 30.54095 | Operator 1 | gentle | G1 | R2 | 6 | 6.258452 |  |  | Operator 2 | firm | G1 | R2 | 6 | 8.527423
W001 | 800g | 231.63 | 320.0193 | 230 | 39.85 | W001 | 800g | 217.16 | 505.1407 | 226.33 | 39.12 | W001 | 800g | 180.71 | 164.9566 | 174.09 | 28.96 | SH | W000 | 1VcottonDC | 100g | R3 | 4.378 | 398000 | 32.89256 | Operator 1 | gentle | G1 | R3 | 1 | 10.05259 |  |  | Operator 2 | firm | G1 | R3 | 1 | 8.677686
|  |  | 302.6437 | [5 empty] | 623.0963 | [5 empty] | 240.1579 |  |  | SH | W000 | 1VcottonDC | 100g | R4 | 5.379 | 489000 | 40.41322 | Operator 1 | gentle | G1 | R3 | 2 | 7.903832 |  |  | Operator 2 | firm | G1 | R3 | 2 | 6.34861
W003 | 1000g | 96.95 |  | 85.76 | 33.17 | W003 | 1000g | 197.34 |  | 178.08 | 47.76 | W003 | 1000g | 212 |  | 211.13 | 30.39 | SH | W000 | 1VcottonDC | 100g | R5 | 6.197 | 563363.6 | 46.55898 | Operator 1 | gentle | G1 | R3 | 3 | 5.740045 |  |  | Operator 2 | firm | G1 | R3 | 3 | 3.501127
W003 | 100g | 21.89 |  | 19.69 | 9.58 | W003 | 100g | 52.22 |  | 54.18 | 5.83 | W003 | 100g | 106.74 |  | 105.73 | 15.93 | SH | W000 | 5Vcotton | 100g | R1 | 2.944 | 267636.4 | 22.11871 | Operator 1 | gentle | G1 | R3 | 4 | 7.550714 |  |  | Operator 2 | firm | G1 | R3 | 4 | 7.430503
W003 | 2000g | 157.76 |  | 146.54 | 39.47 | W003 | 2000g | 263.13 |  | 260.63 | 47.39 | W003 | 2000g | 286.3 |  | 303.23 | 52.25 | SH | W000 | 5Vcotton | 100g | R2 | 3.566 | 324181.8 | 26.79189 | Operator 1 | gentle | G1 | R3 | 5 | 7.926371 |  |  | Operator 2 | firm | G1 | R3 | 5 | 4.372652
W003 | 200g | 40.17 |  | 37.43 | 12.63 | W003 | 200g | 58.6 |  | 62.26 | 16.1 | W003 | 200g | 144.54 |  | 128.62 | 58.9 | SH | W000 | 5Vcotton | 100g | R3 | 5.81 | 528181.8 | 43.65139 | Operator 1 | gentle | G1 | R3 | 6 | 12.41172 |  |  | Operator 2 | firm | G1 | R3 | 6 | 6.619083
W003 | 400g | 46.03 |  | 50.67 | 8.25 | W003 | 400g | 98.18 |  | 103.64 | 28.96 | W003 | 400g | 136.92 |  | 149.07 | 24 | SH | W000 | 5Vcotton | 100g | R4 | 1.428 | 129818.2 | 10.72878 | Operator 1 | gentle | G2 | R1 | 1 | 3.643877 |  |  | Operator 2 | firm | G2 | R1 | 1 | 17.93388
W003 | 800g | 71.86 |  | 81.56 | 21.6 | W003 | 800g | 202.11 |  | 187.63 | 28.9 | W003 | 800g | 217.78 |  | 224.67 | 24.76 | SH | W000 | 5Vcotton | 100g | R5 | 1.928 | 175272.7 | 14.48535 | Operator 1 | gentle | G2 | R1 | 2 | 3.456048 |  |  | Operator 2 | firm | G2 | R1 | 2 | 13.21563
W005 | 1000g | 114.96 |  | 110.25 | 18.47 | W005 | 1000g | 124.7 |  | 131.84 | 27.1 | W005 | 1000g | 112.59 |  | 115.03 | 46.5 | SH | W000 | 12Vcotton | 100g | R1 | 2.726 | 247818.2 | 20.48084 | Operator 1 | gentle | G2 | R1 | 3 | 7.227648 |  |  | Operator 2 | firm | G2 | R1 | 3 | 2.712246
W005 | 100g | 34.6 |  | 33.72 | 15.24 | W005 | 100g | 16.37 |  | 16.12 | 2.14 | W005 | 100g | 22.39 |  | 22.79 | 9.58 | SH | W000 | 12Vcotton | 100g | R2 | 3.372 | 306545.5 | 25.33434 | Operator 1 | gentle | G2 | R1 | 4 | 16.32607 |  |  | Operator 2 | firm | G2 | R1 | 4 | 12.95267
W005 | 2000g | 153.19 |  | 152.28 | 37.76 | W005 | 2000g | 219.41 |  | 208.57 | 44.69 | W005 | 2000g | 191.94 |  | 178.36 | 24.22 | SH | W000 | 12Vcotton | 100g | R3 | 2.571 | 233727.3 | 19.3163 | Operator 1 | gentle | G2 | R1 | 5 | 14.10969 |  |  | Operator 2 | firm | G2 | R1 | 5 | 15.09391
W005 | 200g | 30.26 |  | 30.95 | 6.03 | W005 | 200g | 28.53 |  | 27.42 | 5.95 | W005 | 200g | 31.12 |  | 30.42 | 4.64 | SH | W000 | 12Vcotton | 100g | R4 | 2.753 | 250272.7 | 20.6837 | Operator 1 | gentle | G2 | R1 | 6 | 15.53719 |  |  | Operator 2 | firm | G2 | R1 | 6 | 12.21638
W005 | 400g | 61.31 |  | 36.93 | 39.13 | W005 | 400g | 79.4 |  | 75.15 | 19.82 | W005 | 400g | 56.42 |  | 51.62 | 16.36 | SH | W000 | 12Vcotton | 100g | R5 | 3.504 | 318545.5 | 26.32607 | Operator 1 | gentle | G2 | R2 | 1 | 17.70849 |  |  | Operator 2 | firm | G2 | R2 | 1 | 16.12322
W005 | 800g | 96.54 |  | 102.8 | 24.02 | W005 | 800g | 117.01 |  | 120.68 | 25.6 | W005 | 800g | 83.51 |  | 79.17 | 22.34 | [6 empty] | Total average | 24.60766 | Operator 1 | gentle | G2 | R2 | 2 | 12.42675 |  |  | Operator 2 | firm | G2 | R2 | 2 | 7.242675
W007 | 1000g | 52.48 |  | 55.48 | 6.89 | W007 | 1000g | 111.44 |  | 115.24 | 17.14 | W007 | 1000g | 138.59 |  | 136.01 | 17.12 | [6 empty] | total SD | 11.70964 | Operator 1 | gentle | G2 | R2 | 3 | 8.978212 |  |  | Operator 2 | firm | G2 | R2 | 3 | 12.284
W007 | 100g | 7.97 |  | 7.46 | 1.28 | W007 | 100g | 6.36 |  | 5.54 | 2.03 | W007 | 100g | 48.92 |  | 43.88 | 12.87 | [8 empty] | Operator 1 | gentle | G2 | R2 | 4 | 6.393689 |  |  | Operator 2 | firm | G2 | R2 | 4 | 9.849737
W007 | 2000g | 87.36 |  | 83.54 | 19.17 | W007 | 2000g | 157.25 |  | 161.36 | 21.38 | W007 | 2000g | 212.18 |  | 196.49 | 36.45 | 200g | [7 empty] | Operator 1 | gentle | G2 | R2 | 5 | 5.589782 |  |  | Operator 2 | firm | G2 | R2 | 5 | 8.279489
W007 | 200g | 9.22 |  | 9.43 | 0.97 | W007 | 200g | 13.76 |  | 13.9 | 1.01 | W007 | 200g | 84.45 |  | 80.65 | 10.79 | Project | Wash | Garment | Weight | Repeat | Area | Area.px | Area.mm2 | Operator 1 | gentle | G2 | R2 | 6 | 5.529677 |  |  | Operator 2 | firm | G2 | R2 | 6 | 19.12096
W007 | 400g | 16.29 |  | 15.97 | 6.67 | W007 | 400g | 30.79 |  | 35.45 | 8.93 | W007 | 400g | 118.67 |  | 126.14 | 16.37 | SH | W000 | 1Vcotton | 200g | R1 | 3.153 | 286636.4 | 23.68896 | Operator 1 | gentle | G2 | R3 | 1 | 9.45154 |  |  | Operator 2 | firm | G2 | R3 | 1 | 16.78437
W007 | 800g | 33.4 |  | 30.56 | 11.77 | W007 | 800g | 32.49 |  | 29.2 | 9.35 | W007 | 800g | 133.59 |  | 150.41 | 32.78 | SH | W000 | 1Vcotton | 200g | R2 | 8.947 | 813363.6 | 67.22014 | Operator 1 | gentle | G2 | R3 | 2 | 13.61382 |  |  | Operator 2 | firm | G2 | R3 | 2 | 14.75582
W009 | 1000g | 86.22 |  | 75.84 | 25.45 | W009 | 1000g | 69.86 |  | 68.52 | 14.62 | W009 | 1000g | 76.19 |  | 73.55 | 15.29 | SH | W000 | 1Vcotton | 200g | R3 | 7.51 | 682727.3 | 56.42374 | Operator 1 | gentle | G2 | R3 | 3 | 9.316304 |  |  | Operator 2 | firm | G2 | R3 | 3 | 14.89106
W009 | 100g | 36.1 |  | 21.12 | 30.86 | W009 | 100g | 9.07 |  | 9.41 | 2.34 | W009 | 100g | 17.53 |  | 16.24 | 3.23 | SH | W000 | 1Vcotton | 200g | R4 | 8.143 | 740272.7 | 61.17956 | Operator 1 | gentle | G2 | R3 | 4 | 12.18633 |  |  | Operator 2 | firm | G2 | R3 | 4 | 21.713
W009 | 2000g | 136.95 |  | 137.77 | 26.58 | W009 | 2000g | 92.87 |  | 95.97 | 14.54 | W009 | 2000g | 188.04 |  | 200.49 | 58.5 | SH | W000 | 1Vcotton | 200g | R5 | 6.142 | 558363.6 | 46.14576 | Operator 1 | gentle | G2 | R3 | 5 | 6.100676 |  |  | Operator 2 | firm | G2 | R3 | 5 | 25.52968
W009 | 200g | 46.89 |  | 50.76 | 16.57 | W009 | 200g | 18.62 |  | 17.16 | 9.23 | W009 | 200g | 22.65 |  | 17.78 | 11.51 | SH | W000 | 1VcottonD | 200g | R1 | 2.589 | 235363.6 | 19.45154 | Operator 1 | gentle | G2 | R3 | 6 | 6.318557 |  |  | Operator 2 | firm | G2 | R3 | 6 | 29.69196
W009 | 400g | 66.44 |  | 62.51 | 14.42 | W009 | 400g | 33.86 |  | 37.8 | 7.41 | W009 | 400g | 47.53 |  | 45 | 15.53 | SH | W000 | 1VcottonD | 200g | R2 | 1.102 | 100181.8 | 8.279489 | Operator 4 | gentle | G1 | R1 | 1 | 14.94365 | 14.7817 | 6.27038 | Operator 3 | firm | G1 | R1 | 1 | 62.48685 | 55.39194 | 28.70399
W009 | 800g | 90.29 |  | 106 | 32.38 | W009 | 800g | 53.37 |  | 53.02 | 16.82 | W009 | 800g | 79.24 |  | 74.54 | 20.36 | SH | W000 | 1VcottonD | 200g | R3 | 2.122 | 192909.1 | 15.9429 | Operator 4 | gentle | G1 | R1 | 2 | 17.0849 |  |  | Operator 3 | firm | G1 | R1 | 2 | 42.03606
W011 | 1000g | 75.66 |  | 67.93 | 27.02 | W011 | 1000g | 109.71 |  | 100.29 | 39.09 | W011 | 1000g | 68.52 |  | 71.53 | 15.58 | SH | W000 | 1VcottonD | 200g | R4 | 2.191 | 199181.8 | 16.46131 | Operator 4 | gentle | G1 | R1 | 3 | 8.09166 |  |  | Operator 3 | firm | G1 | R1 | 3 | 34.32006
W011 | 100g | 11.16 |  | 10.93 | 2.21 | W011 | 100g | 22.68 |  | 21.79 | 9.03 | W011 | 100g | 22.55 |  | 23.19 | 3.54 | SH | W000 | 1VcottonD | 200g | R5 | 2.232 | 202909.1 | 16.76935 | Operator 4 | gentle | G1 | R1 | 4 | 14.09467 |  |  | Operator 3 | firm | G1 | R1 | 4 | 19.44403
W011 | 2000g | 165.09 |  | 143.7 | 49.99 | W011 | 2000g | 157.01 |  | 149.01 | 33.63 | W011 | 2000g | 138.12 |  | 139.98 | 18.53 | SH | W000 | 1VcottonDC | 200g | R1 | 8.214 | 746727.3 | 61.713 | Operator 4 | gentle | G1 | R1 | 5 | 13.13298 |  |  | Operator 3 | firm | G1 | R1 | 5 | 22.50188
W011 | 200g | 14.67 |  | 14.18 | 6.46 | W011 | 200g | 35.65 |  | 28.74 | 15.46 | W011 | 200g | 49.92 |  | 48.6 | 6.03 | SH | W000 | 1VcottonDC | 200g | R2 | 5.124 | 465818.2 | 38.49737 | Operator 4 | gentle | G1 | R1 | 6 | 12.9151 |  |  | Operator 3 | firm | G1 | R1 | 6 | 14.21488
W011 | 400g | 20.51 |  | 21.92 | 4.3 | W011 | 400g | 64.16 |  | 64.4 | 4.87 | W011 | 400g | 52.25 |  | 48.87 | 16.76 | SH | W000 | 1VcottonDC | 200g | R3 | 5.411 | 491909.1 | 40.65364 | Operator 4 | gentle | G1 | R2 | 1 | 14.32757 |  |  | Operator 3 | firm | G1 | R2 | 1 | 62.52442
W011 | 800g | 47.49 |  | 46.82 | 19.69 | W011 | 800g | 65.47 |  | 65.16 | 15.95 | W011 | 800g | 61.7 |  | 57.62 | 6.67 | SH | W000 | 1VcottonDC | 200g | R4 | 5.472 | 497454.5 | 41.11195 | Operator 4 | gentle | G1 | R2 | 2 | 21.74305 |  |  | Operator 3 | firm | G1 | R2 | 2 | 95.16153
W013 | 1000g | 24 |  | 23.62 | 4.94 | W013 | 1000g | 152.75 |  | 150.34 | 22.5 | W013 | 1000g | 57.24 |  | 59.06 | 11.86 | SH | W000 | 1VcottonDC | 200g | R5 | 8.428 | 766181.8 | 63.32081 | Operator 4 | gentle | G1 | R2 | 3 | 16.54395 |  |  | Operator 3 | firm | G1 | R2 | 3 | 48.40721
W013 | 100g | 2.16 |  | 2.28 | 0.67 | W013 | 100g | 50.48 |  | 52.53 | 7.52 | W013 | 100g | 12.19 |  | 12.58 | 1.87 | SH | W000 | 5Vcotton | 200g | R1 | 6.481 | 589181.8 | 48.69271 | Operator 4 | gentle | G1 | R2 | 4 | 18.25695 |  |  | Operator 3 | firm | G1 | R2 | 4 | 75.10143
W013 | 2000g | 60.6 |  | 56.09 | 14.5 | W013 | 2000g | 194.46 |  | 190.23 | 24.92 | W013 | 2000g | 96.67 |  | 96.72 | 14.37 | SH | W000 | 5Vcotton | 200g | R2 | 5.801 | 527363.6 | 43.58377 | Operator 4 | gentle | G1 | R2 | 5 | 17.87378 |  |  | Operator 3 | firm | G1 | R2 | 5 | 56.31856
W013 | 200g | 5.02 |  | 4.18 | 1.86 | W013 | 200g | 82.53 |  | 80.89 | 10.42 | W013 | 200g | 15.41 |  | 13.62 | 8.59 | SH | W000 | 5Vcotton | 200g | R3 | 9.945 | 904090.9 | 74.71826 | Operator 4 | gentle | G1 | R2 | 6 | 21.75808 |  |  | Operator 3 | firm | G1 | R2 | 6 | 31.142
W013 | 400g | 12.89 |  | 13.05 | 3.23 | W013 | 400g | 108.29 |  | 95.54 | 32.6 | W013 | 400g | 31.46 |  | 33.98 | 7.28 | SH | W000 | 5Vcotton | 200g | R4 | 2.449 | 222636.4 | 18.3997 | Operator 4 | gentle | G1 | R3 | 1 | 11.45004 |  |  | Operator 3 | firm | G1 | R3 | 1 | 35.05635
W013 | 800g | 19.91 |  | 18.64 | 5.32 | W013 | 800g | 143.71 |  | 139.94 | 32.37 | W013 | 800g | 52.84 |  | 53.91 | 18.41 | SH | W000 | 5Vcotton | 200g | R5 | 2.888 | 262545.5 | 21.69797 | Operator 4 | gentle | G1 | R3 | 2 | 6.994741 |  |  | Operator 3 | firm | G1 | R3 | 2 | 31.35237
[18 empty] | SH | W000 | 12Vcotton | 200g | R1 | 5.084 | 462181.8 | 38.19684 | Operator 4 | gentle | G1 | R3 | 3 | 17.11495 |  |  | Operator 3 | firm | G1 | R3 | 3 | 106.6717
W015 | 1000g | 99.99 | 0 | 57.3 | 80.98 | W015 | 1000g | 70.1 | 0 | 74.46 | 9.86 | W015 | 1000g | 60.25 | 1 | 59.11 | 17.43 | SH | W000 | 12Vcotton | 200g | R2 | 2.845 | 258636.4 | 21.37491 | Operator 4 | gentle | G1 | R3 | 4 | 12.23892 |  |  | Operator 3 | firm | G1 | R3 | 4 | 36.52893
W015 | 100g | 17.7 | 1 | 18.77 | 5.14 | W015 | 100g | 9.33 | 1 | 6.88 | 4.71 | W015 | 100g | 8.72 | 1 | 8.39 | 1.24 | SH | W000 | 12Vcotton | 200g | R3 | 3.694 | 335818.2 | 27.75357 | Operator 4 | gentle | G1 | R3 | 5 | 14.60556 |  |  | Operator 3 | firm | G1 | R3 | 5 | 48.02404
W015 | 2000g | 85.23 | 1 | 89.05 | 18.54 | W015 | 2000g | 73.1 | 1 | 73.87 | 11.51 | W015 | 2000g | 95.16 | 1 | 96.15 | 13.06 | SH | W000 | 12Vcotton | 200g | R4 | 2.682 | 243818.2 | 20.15026 | Operator 4 | gentle | G1 | R3 | 6 | 10.7438 |  |  | Operator 3 | firm | G1 | R3 | 6 | 33.3133
W015 | 200g | 18.16 | 1 | 10.9 | 12.94 | W015 | 200g | 13.77 | 1 | 15.82 | 4.03 | W015 | 200g | 15.47 | 1 | 16.87 | 4.18 | SH | W000 | 12Vcotton | 200g | R5 | 2.763 | 251181.8 | 20.75883 | Operator 4 | gentle | G2 | R1 | 1 | 10.87153 |  |  | Operator 3 | firm | G2 | R1 | 1 | 27.03982
W015 | 400g | 60.81 | 1 | 61.4 | 36.31 | W015 | 400g | 30.62 | 0 | 36.45 | 14.46 | W015 | 400g | 33.27 | 1 | 33.62 | 7.45 | [6 empty] | Total average | 36.48745 | Operator 4 | gentle | G2 | R1 | 2 | 10.82645 |  |  | Operator 3 | firm | G2 | R1 | 2 | 31.41998
W015 | 800g | 112.25 | 0 | 106.71 | 65.49 | W015 | 800g | 69.4 | 0 | 72.84 | 10.63 | W015 | 800g | 39.95 | 1 | 39.59 | 5.71 | [6 empty] | total SD | 19.29423 | Operator 4 | gentle | G2 | R1 | 3 | 9.7145 |  |  | Operator 3 | firm | G2 | R1 | 3 | 34.67318
[26 empty] | Operator 4 | gentle | G2 | R1 | 4 | 8.226897 |  |  | Operator 3 | firm | G2 | R1 | 4 | 32.41923
[18 empty] | 400g | [7 empty] | Operator 4 | gentle | G2 | R1 | 5 | 8.865515 |  |  | Operator 3 | firm | G2 | R1 | 5 | 50.37566
[18 empty] | Project | Wash | Garment | Weight | Repeat | Area | Area.px | Area.mm2 | Operator 4 | gentle | G2 | R1 | 6 | 12.3441 |  |  | Operator 3 | firm | G2 | R1 | 6 | 48.86551
G4 | [5 empty] | G5 | [5 empty] | G6 | [5 empty] | SH | W000 | 1Vcotton | 400g | R1 | 5.784 | 525818.2 | 43.45605 | Operator 4 | gentle | G2 | R2 | 1 | 12.63711 |  |  | Operator 3 | firm | G2 | R2 | 1 | 34.66566
Wash | Weight | Average |  | Median | SD | Wash | Weight | Average |  | Median | SD | Wash | Weight | Average |  | Median | SD | SH | W000 | 1Vcotton | 400g | R2 | 5.809 | 528090.9 | 43.64388 | Operator 4 | gentle | G2 | R2 | 2 | 12.83246 |  |  | Operator 3 | firm | G2 | R2 | 2 | 46.43877
W000 | 1000g | 73.77 |  | 67.04 | 35.8 | W000 | 1000g | 78.46 |  | 67.19 | 17.24 | W000 | 1000g | 208.08 |  | 252.13 | 114.55 | SH | W000 | 1Vcotton | 400g | R3 | 10.668 | 969818.2 | 80.15026 | Operator 4 | gentle | G2 | R2 | 3 | 10.40571 |  |  | Operator 3 | firm | G2 | R2 | 3 | 53.92186
W000 | 100g | 23.56 |  | 22.12 | 12.88 | W000 | 100g | 22.43 |  | 20.68 | 3.17 | W000 | 100g | 67.94 |  | 71.72 | 27.06 | SH | W000 | 1Vcotton | 400g | R4 | 9.41 | 855454.5 | 70.69872 | Operator 4 | gentle | G2 | R2 | 4 | 11.75808 |  |  | Operator 3 | firm | G2 | R2 | 4 | 87.16754
W000 | 2000g | 84.61 |  | 87.62 | 13.04 | W000 | 2000g | 82.61 |  | 80.01 | 11.88 | W000 | 2000g | 280.52 |  | 286.24 | 47.2 | SH | W000 | 1Vcotton | 400g | R5 | 10.535 | 957727.3 | 79.15101 | Operator 4 | gentle | G2 | R2 | 5 | 12.78738 |  |  | Operator 3 | firm | G2 | R2 | 5 | 99.5417
W000 | 200g | 41.42 |  | 43.58 | 22.83 | W000 | 200g | 25.65 |  | 21.37 | 7.65 | W000 | 200g | 75.27 |  | 63.09 | 39.96 | SH | W000 | 1VcottonD | 400g | R1 | 2.247 | 204272.7 | 16.88204 | Operator 4 | gentle | G2 | R2 | 6 | 10.09767 |  |  | Operator 3 | firm | G2 | R2 | 6 | 88.60255
W000 | 400g | 42.95 |  | 48.08 | 18.49 | W000 | 400g | 52.32 |  | 55.48 | 13.23 | W000 | 400g | 88.06 |  | 94.51 | 41.74 | SH | W000 | 1VcottonD | 400g | R2 | 4.992 | 453818.2 | 37.50563 | Operator 4 | gentle | G2 | R3 | 1 | 29.96243 |  |  | Operator 3 | firm | G2 | R3 | 1 | 77.58828
W000 | 800g | 67.07 |  | 56.93 | 21.75 | W000 | 800g | 67.77 |  | 61.13 | 16.3 | W000 | 800g | 196.73 |  | 203.84 | 101.82 | SH | W000 | 1VcottonD | 400g | R3 | 5.164 | 469454.5 | 38.7979 | Operator 4 | gentle | G2 | R3 | 2 | 32.0586 |  |  | Operator 3 | firm | G2 | R3 | 2 | 74.85349
[18 empty] | SH | W000 | 1VcottonD | 400g | R4 | 3.582 | 325636.4 | 26.9121 | Operator 4 | gentle | G2 | R3 | 3 | 32.12622 |  |  | Operator 3 | firm | G2 | R3 | 3 | 128.7303
W051 | 1000g | 43.87 | 59.46862 | 37.48 | 25.2 | W041 | 1000g | 71.27 | 0.100884 | 52.82 | 28.23 | W025 | 1000g | 11.81 | 16.61897 | 12.13 | 2.29 | SH | W000 | 1VcottonD | 400g | R5 | 4.232 | 384727.3 | 31.79564 | Operator 4 | gentle | G2 | R3 | 4 | 19.98497 |  |  | Operator 3 | firm | G2 | R3 | 4 | 116.0481
W051 | 100g | 4.27 | 18.12394 | 3.71 | 1.78 | W041 | 100g | 27.24 | -0.1765786 | 30.46 | 13.45 | W025 | 100g | 1.31 | 50.8626 | 1.4 | 1.02 | SH | W000 | 1VcottonDC | 400g | R1 | 14.849 | 1349909.1 | 111.5627 | Operator 4 | gentle | G2 | R3 | 5 | 14.00451 |  |  | Operator 3 | firm | G2 | R3 | 5 | 52.01352
W051 | 2000g | 86.28 | 101.9738 | 88.02 | 31.06 | W041 | 2000g | 135.29 | -0.3893858 | 150.08 | 33.29 | W025 | 2000g | 11.4 | 23.60702 | 8.16 | 9.26 | SH | W000 | 1VcottonDC | 400g | R2 | 10.47 | 951818.2 | 78.66266 | Operator 4 | gentle | G2 | R3 | 6 | 8.722765 |  |  | Operator 3 | firm | G2 | R3 | 6 | 55.13899
W051 | 200g | 7.64 | 18.4452 | 5.25 | 4.94 | W041 | 200g | 30.59 | -0.1614907 | 34.61 | 15.43 | W025 | 200g | 1.74 | 42.25862 | 0.62 | 2.61 | SH | W000 | 1VcottonDC | 400g | R3 | 9.325 | 847727.3 | 70.06011 | Operator 5 | gentle | G1 | R1 | 1 | 7.385424 | 7.695759 | 3.205507 | Operator 5 | firm | G1 | R1 | 1 | 61.45755 | 46.26075 | 15.98533
W051 | 400g | 16.85 | 39.23166 | 11.52 | 11.36 | W041 | 400g | 20.76 | 1.520231 | 19.5 | 3.63 | W025 | 400g | 3.41 | 24.82405 | 3.62 | 1.72 | SH | W000 | 1VcottonDC | 400g | R4 | 8.987 | 817000 | 67.52066 | Operator 5 | gentle | G1 | R1 | 2 | 6.06311 |  |  | Operator 5 | firm | G1 | R1 | 2 | 60.93914
W051 | 800g | 25.65 | 38.24363 | 27.65 | 5.29 | W041 | 800g | 53.6 | 0.2643657 | 51.76 | 14.76 | W025 | 800g | 17.46 | 10.26747 | 20.19 | 7.84 | SH | W000 | 1VcottonDC | 400g | R5 | 8.702 | 791090.9 | 65.37941 | Operator 5 | gentle | G1 | R1 | 3 | 7.167543 |  |  | Operator 5 | firm | G1 | R1 | 3 | 33.19309
|  |  | 45.91447 | [5 empty] | 0.1930043 | [5 empty] | 28.07312 |  |  | SH | W000 | 5Vcotton | 400g | R1 | 6.521 | 592818.2 | 48.99324 | Operator 5 | gentle | G1 | R1 | 4 | 8.271976 |  |  | Operator 5 | firm | G1 | R1 | 4 | 44.32757
[18 empty] | SH | W000 | 5Vcotton | 400g | R2 | 6.4 | 581818.2 | 48.08415 | Operator 5 | gentle | G1 | R1 | 5 | 4.537941 |  |  | Operator 5 | firm | G1 | R1 | 5 | 27.02479
[18 empty] | SH | W000 | 5Vcotton | 400g | R3 | 9.078 | 825272.7 | 68.20436 | Operator 5 | gentle | G1 | R1 | 6 | 5.672427 |  |  | Operator 5 | firm | G1 | R1 | 6 | 31.43501
[18 empty] | SH | W000 | 5Vcotton | 400g | R4 | 3.112 | 282909.1 | 23.38092 | Operator 5 | gentle | G1 | R2 | 1 | 9.158527 |  |  | Operator 5 | firm | G1 | R2 | 1 | 60.18032
[18 empty] | SH | W000 | 5Vcotton | 400g | R5 | 3.472 | 315636.4 | 26.08565 | Operator 5 | gentle | G1 | R2 | 2 | 6.378663 |  |  | Operator 5 | firm | G1 | R2 | 2 | 54.6281
[18 empty] | SH | W000 | 12Vcotton | 400g | R1 | 4.695 | 426818.2 | 35.27423 | Operator 5 | gentle | G1 | R2 | 3 | 2.509391 |  |  | Operator 5 | firm | G1 | R2 | 3 | 44.14726
[18 empty] | SH | W000 | 12Vcotton | 400g | R2 | 7.385 | 671363.6 | 55.4846 | Operator 5 | gentle | G1 | R2 | 4 | 4.447784 |  |  | Operator 5 | firm | G1 | R2 | 4 | 40.38317
[18 empty] | SH | W000 | 12Vcotton | 400g | R3 | 8.96 | 814545.5 | 67.31781 | Operator 5 | gentle | G1 | R2 | 5 | 3.951916 |  |  | Operator 5 | firm | G1 | R2 | 5 | 37.22765
[18 empty] | SH | W000 | 12Vcotton | 400g | R4 | 8.132 | 739272.7 | 61.09692 | Operator 5 | gentle | G1 | R2 | 6 | 6.589031 |  |  | Operator 5 | firm | G1 | R2 | 6 | 32.77235
[18 empty] | SH | W000 | 12Vcotton | 400g | R5 | 5.646 | 513272.7 | 42.41923 | Operator 5 | gentle | G1 | R3 | 1 | 5.709992 |  |  | Operator 5 | firm | G1 | R3 | 1 | 51.67543
[24 empty] | Total average | 53.5408 | Operator 5 | gentle | G1 | R3 | 2 | 9.45154 |  |  | Operator 5 | firm | G1 | R3 | 2 | 50.81893
[24 empty] | total SD | 22.45488 | Operator 5 | gentle | G1 | R3 | 3 | 13.41097 |  |  | Operator 5 | firm | G1 | R3 | 3 | 65.7701
[26 empty] | Operator 5 | gentle | G1 | R3 | 4 | 12.86251 |  |  | Operator 5 | firm | G1 | R3 | 4 | 114.4628
[18 empty] | 800g | [7 empty] | Operator 5 | gentle | G1 | R3 | 5 | 7.610819 |  |  | Operator 5 | firm | G1 | R3 | 5 | 44.07964
[18 empty] | Project | Wash | Garment | Weight | Repeat | Area | Area.px | Area.mm2 | Operator 5 | gentle | G1 | R3 | 6 | 11.23216 |  |  | Operator 5 | firm | G1 | R3 | 6 | 45.28926
[18 empty] | SH | W000 | 1Vcotton | 800g | R1 | 8.991 | 817363.6 | 67.55071 | Operator 5 | gentle | G2 | R1 | 1 | 14.71826 |  |  | Operator 5 | firm | G2 | R1 | 1 | 51.23216
[18 empty] | SH | W000 | 1Vcotton | 800g | R2 | 9.757 | 887000 | 73.30579 | Operator 5 | gentle | G2 | R1 | 2 | 5.732532 |  |  | Operator 5 | firm | G2 | R1 | 2 | 29.47408
[18 empty] | SH | W000 | 1Vcotton | 800g | R3 | 8.666 | 787818.2 | 65.10894 | Operator 5 | gentle | G2 | R1 | 3 | 2.622089 |  |  | Operator 5 | firm | G2 | R1 | 3 | 39.33133
[18 empty] | SH | W000 | 1Vcotton | 800g | R4 | 9.486 | 862363.6 | 71.26972 | Operator 5 | gentle | G2 | R1 | 4 | 2.29151 |  |  | Operator 5 | firm | G2 | R1 | 4 | 39.78212
[18 empty] | SH | W000 | 1Vcotton | 800g | R5 | 11.269 | 1024454.5 | 84.66566 | Operator 5 | gentle | G2 | R1 | 5 | 5.259204 |  |  | Operator 5 | firm | G2 | R1 | 5 | 68.858
[18 empty] | SH | W000 | 1VcottonD | 800g | R1 | 5.174 | 470363.6 | 38.87303 | Operator 5 | gentle | G2 | R1 | 6 | 7.723516 |  |  | Operator 5 | firm | G2 | R1 | 6 | 40.44328
[18 empty] | SH | W000 | 1VcottonD | 800g | R2 | 5.561 | 505545.5 | 41.78062 | Operator 5 | gentle | G2 | R2 | 1 | 12.83246 |  |  | Operator 5 | firm | G2 | R2 | 1 | 49.29376
[18 empty] | SH | W000 | 1VcottonD | 800g | R3 | 5.183 | 471181.8 | 38.94065 | Operator 5 | gentle | G2 | R2 | 2 | 12.11871 |  |  | Operator 5 | firm | G2 | R2 | 2 | 44.29001
[18 empty] | SH | W000 | 1VcottonD | 800g | R4 | 6.944 | 631272.7 | 52.1713 | Operator 5 | gentle | G2 | R2 | 3 | 10.94666 |  |  | Operator 5 | firm | G2 | R2 | 3 | 40.76634
[18 empty] | SH | W000 | 1VcottonD | 800g | R5 | 5.749 | 522636.4 | 43.19309 | Operator 5 | gentle | G2 | R2 | 4 | 5.852742 |  |  | Operator 5 | firm | G2 | R2 | 4 | 41.81067
[18 empty] | SH | W000 | 1VcottonDC | 800g | R1 | 14.812 | 1346545.5 | 111.2847 | Operator 5 | gentle | G2 | R2 | 5 | 6.461307 |  |  | Operator 5 | firm | G2 | R2 | 5 | 34.4553
[18 empty] | SH | W000 | 1VcottonDC | 800g | R2 | 9.861 | 896454.5 | 74.08715 | Operator 5 | gentle | G2 | R2 | 6 | 7.963937 |  |  | Operator 5 | firm | G2 | R2 | 6 | 43.98948
[18 empty] | SH | W000 | 1VcottonDC | 800g | R3 | 10.462 | 951090.9 | 78.60255 | Operator 5 | gentle | G2 | R3 | 1 | 10.78137 |  |  | Operator 5 | firm | G2 | R3 | 1 | 57.32532
[18 empty] | SH | W000 | 1VcottonDC | 800g | R4 | 16.559 | 1505363.6 | 124.4102 | Operator 5 | gentle | G2 | R3 | 2 | 7.70849 |  |  | Operator 5 | firm | G2 | R3 | 2 | 46.85199
[18 empty] | SH | W000 | 1VcottonDC | 800g | R5 | 21.209 | 1928090.9 | 159.3464 | Operator 5 | gentle | G2 | R3 | 3 | 11.713 |  |  | Operator 5 | firm | G2 | R3 | 3 | 29.5417
[18 empty] | SH | W000 | 5Vcotton | 800g | R2 | 7.577 | 688818.2 | 56.92712 | Operator 5 | gentle | G2 | R3 | 4 | 7.490609 |  |  | Operator 5 | firm | G2 | R3 | 4 | 29.96995
[18 empty] | SH | W000 | 5Vcotton | 800g | R3 | 13.677 | 1243363.6 | 102.7573 | Operator 5 | gentle | G2 | R3 | 5 | 6.934636 |  |  | Operator 5 | firm | G2 | R3 | 5 | 30.15778
[18 empty] | SH | W000 | 5Vcotton | 800g | R4 | 9.616 | 874181.8 | 72.24643 | Operator 5 | gentle | G2 | R3 | 6 | 5.484598 |  |  | Operator 5 | firm | G2 | R3 | 6 | 48.0015
[18 empty] | SH | W000 | 5Vcotton | 800g | R5 | 6.486 | 589636.4 | 48.73028 | [5 empty] | Total average | 10.80592 | [6 empty] | Total average | 37.59419
[18 empty] | SH | W000 | 12Vcotton | 800g | R1 | 8.137 | 739727.3 | 61.13449 | [5 empty] | total SD | 5.658102 | [6 empty] | total SD | 27.07164
[18 empty] | SH | W000 | 12Vcotton | 800g | R2 | 7.713 | 701181.8 | 57.94891
[18 empty] | SH | W000 | 12Vcotton | 800g | R3 | 6.737 | 612454.5 | 50.61608
[18 empty] | SH | W000 | 12Vcotton | 800g | R4 | 10.506 | 955090.9 | 78.93313
[18 empty] | SH | W000 | 12Vcotton | 800g | R5 | 12.005 | 1091363.6 | 90.19534
[24 empty] | Total average | 72.66998
[24 empty] | total SD | 29.02759
1000g
[18 empty] | Project | Wash | Garment | Weight | Repeat | Area | Area.px | Area.mm2
[18 empty] | SH | W000 | 1Vcotton | 1000g | R1 | 8.753 | 795727.3 | 65.76258
[18 empty] | SH | W000 | 1Vcotton | 1000g | R2 | 11.799 | 1072636.4 | 88.64763
[18 empty] | SH | W000 | 1Vcotton | 1000g | R3 | 9.785 | 889545.5 | 73.51615
[18 empty] | SH | W000 | 1Vcotton | 1000g | R4 | 11.614 | 1055818.2 | 87.2577
[18 empty] | SH | W000 | 1Vcotton | 1000g | R5 | 10.801 | 981909.1 | 81.14951
[18 empty] | SH | W000 | 1VcottonD | 1000g | R1 | 5.297 | 481545.5 | 39.79715
[18 empty] | SH | W000 | 1VcottonD | 1000g | R2 | 7.398 | 672545.5 | 55.58227
[18 empty] | SH | W000 | 1VcottonD | 1000g | R3 | 4.164 | 378545.5 | 31.28475
[18 empty] | SH | W000 | 1VcottonD | 1000g | R4 | 4.785 | 435000 | 35.95041
[18 empty] | SH | W000 | 1VcottonD | 1000g | R5 | 8.803 | 800272.7 | 66.13824
[18 empty] | SH | W000 | 1VcottonDC | 1000g | R1 | 24.144 | 2194909.1 | 181.3974
[18 empty] | SH | W000 | 1VcottonDC | 1000g | R2 | 21.863 | 1987545.5 | 164.26
[18 empty] | SH | W000 | 1VcottonDC | 1000g | R3 | 17.847 | 1622454.5 | 134.0872
[18 empty] | SH | W000 | 1VcottonDC | 1000g | R4 | 17.75 | 1613636.4 | 133.3584
[18 empty] | SH | W000 | 1VcottonDC | 1000g | R5 | 8.773 | 797545.5 | 65.91285
[18 empty] | SH | W000 | 5Vcotton | 1000g | R1 | 9.892 | 899272.7 | 74.32006
[18 empty] | SH | W000 | 5Vcotton | 1000g | R2 | 8.923 | 811181.8 | 67.03982
[18 empty] | SH | W000 | 5Vcotton | 1000g | R3 | 17.795 | 1617727.3 | 133.6965
[18 empty] | SH | W000 | 5Vcotton | 1000g | R4 | 5.616 | 510545.5 | 42.19384
[18 empty] | SH | W000 | 5Vcotton | 1000g | R5 | 6.868 | 624363.6 | 51.6003
[18 empty] | SH | W000 | 12Vcotton | 1000g | R1 | 8.943 | 813000 | 67.19008
[18 empty] | SH | W000 | 12Vcotton | 1000g | R2 | 8.727 | 793363.6 | 65.56724
[18 empty] | SH | W000 | 12Vcotton | 1000g | R3 | 11.942 | 1085636.4 | 89.72201
[18 empty] | SH | W000 | 12Vcotton | 1000g | R4 | 13.766 | 1251454.5 | 103.426
[18 empty] | SH | W000 | 12Vcotton | 1000g | R5 | 8.834 | 803090.9 | 66.37115
[24 empty] | Total average | 82.60917
[24 empty] | total SD | 39.15488
2000g
[18 empty] | Project | Wash | Garment | Weight | Repeat | Area | Area.px | Area.mm2
[18 empty] | SH | W000 | 1Vcotton | 2000g | R1 | 12.266 | 1115090.9 | 92.15627
[18 empty] | SH | W000 | 1Vcotton | 2000g | R2 | 16.321 | 1483727.3 | 122.6221
[18 empty] | SH | W000 | 1Vcotton | 2000g | R3 | 15.717 | 1428818.2 | 118.0841
[18 empty] | SH | W000 | 1Vcotton | 2000g | R4 | 11.693 | 1063000 | 87.85124
[18 empty] | SH | W000 | 1Vcotton | 2000g | R5 | 13.435 | 1221363.6 | 100.9391
[18 empty] | SH | W000 | 1VcottonD | 2000g | R1 | 12.817 | 1165181.8 | 96.29602
[18 empty] | SH | W000 | 1VcottonD | 2000g | R2 | 8.13 | 739090.9 | 61.08189
[18 empty] | SH | W000 | 1VcottonD | 2000g | R3 | 14.041 | 1276454.5 | 105.4921
[18 empty] | SH | W000 | 1VcottonD | 2000g | R4 | 10.825 | 984090.9 | 81.32983
[18 empty] | SH | W000 | 1VcottonD | 2000g | R5 | 8.053 | 732090.9 | 60.50338
[18 empty] | SH | W000 | 1VcottonDC | 2000g | R1 | 14.09 | 1280909.1 | 105.8603
[18 empty] | SH | W000 | 1VcottonDC | 2000g | R2 | 15.01 | 1364545.5 | 112.7724
[18 empty] | SH | W000 | 1VcottonDC | 2000g | R3 | 16.367 | 1487909.1 | 122.9677
[18 empty] | SH | W000 | 1VcottonDC | 2000g | R4 | 14.081 | 1280090.9 | 105.7926
[18 empty] | SH | W000 | 1VcottonDC | 2000g | R5 | 12.852 | 1168363.6 | 96.55898
[18 empty] | SH | W000 | 5Vcotton | 2000g | R1 | 8.926 | 811454.5 | 67.06236
[18 empty] | SH | W000 | 5Vcotton | 2000g | R2 | 10.068 | 915272.7 | 75.64237
[18 empty] | SH | W000 | 5Vcotton | 2000g | R3 | 13.069 | 1188090.9 | 98.18933
[18 empty] | SH | W000 | 5Vcotton | 2000g | R4 | 12.585 | 1144090.9 | 94.55297
[18 empty] | SH | W000 | 5Vcotton | 2000g | R5 | 11.662 | 1060181.8 | 87.61833
[18 empty] | SH | W000 | 12Vcotton | 2000g | R1 | 10.649 | 968090.9 | 80.00751
[18 empty] | SH | W000 | 12Vcotton | 2000g | R2 | 10.683 | 971181.8 | 80.26296
[18 empty] | SH | W000 | 12Vcotton | 2000g | R3 | 13.678 | 1243454.5 | 102.7648
[18 empty] | SH | W000 | 12Vcotton | 2000g | R4 | 9.46 | 860000 | 71.07438
[18 empty] | SH | W000 | 12Vcotton | 2000g | R5 | 10.509 | 955363.6 | 78.95567
[24 empty] | Total average | 92.25755
[24 empty] | total SD | 17.94492

## Sheet1
|  |  |  | Sheridan et al. (cm2) |  | Sheridan et al. (7.84cm2)
|  |  |  | average | SD | average | SD
| length | diameter | surface | 149 | 68 | 149 | 68
| 1.2 | 0.006 | 0.0072 | 1.0728 | 0.4896 | 8.410752 | 3.838464
| 1.2 | 0.013 | 0.0156 | 2.3244 | 1.0608 | 18.223296 | 8.316672
|  |  |  | Lau et al. (cm2) |  | Lau et al. (7.84cm2)
|  |  |  | average | SD | average | SD
| length | diameter | surface | 33 | 8 | 33 | 8
| 1.2 | 0.006 | 0.0072 | 0.2376 | 0.0576 | 1.862784 | 0.451584
| 1.2 | 0.013 | 0.0156 | 0.5148 | 0.1248 | 4.036032 | 0.978432
Stokan et al.
| aerie |  | Pink rose | US Polo Assn | Quiksilver | Como | Cupio
| 72 | 146 | 191 | 187 | 127 | 84 | 142
| 82 | 159 | 258 | 196 | 171 | 152 | 197
| 88 | 184 | 226 | 210 | 123 | 89 | 136
Average | 121.8333 |  | 225 | 197.6667 | 140.3333 | 108.3333 | 158.3333
SD | 46.99965 |  | 33.51119 | 11.59023 | 26.63331 | 37.89899 | 33.62043